## Sheet1
RunOrder | Infill(%) | Layer Height (mm) | Scale (%) | Energy (KWh) | Build Time(min) | Part Weight (g) | Scrap Weight (g) | Total weight (g) | Quality factor | Material Energy (KWh) | Material Carbon Intensity (kg CO2/KWh) | Process Carbon Intensity (kg CO2/KWh) | Total CO2 (kg CO2/KWh)
1 | 10 | 0.2 | 50 | 0.05 | 25 | 1.12 | 1.21 | 2.33 | 6 | 0.03961 | 0.0221816 | 0.028 | 0.0501816
2 | 30 | 0.2 | 50 | 0.08 | 32 | 1.13 | 2.13 | 3.26 | 7 | 0.05542 | 0.0310352 | 0.0448 | 0.0758352
3 | 30 | 0.2 | 100 | 0.2 | 94 | 8.42 | 5.76 | 14.18 | 7 | 0.24106 | 0.1349936 | 0.112 | 0.2469936
4 | 30 | 0.1 | 50 | 0.08 | 32 | 1.13 | 1.01 | 2.14 | 1 | 0.03638 | 0.0203728 | 0.0448 | 0.0651728
5 | 10 | 0.1 | 100 | 0.32 | 135 | 7.83 | 4.24 | 12.07 | 6 | 0.20519 | 0.1149064 | 0.1792 | 0.2941064
6 | 20 | 0.15 | 75 | 0.13 | 60 | 3.69 | 2.65 | 6.34 | 7 | 0.10778 | 0.0603568 | 0.0728 | 0.1331568
7 | 20 | 0.15 | 75 | 0.13 | 60 | 3.69 | 2.65 | 6.34 | 7 | 0.10778 | 0.0603568 | 0.0728 | 0.1331568
8 | 20 | 0.15 | 75 | 0.13 | 60 | 3.69 | 2.65 | 6.34 | 7 | 0.10778 | 0.0603568 | 0.0728 | 0.1331568
9 | 10 | 0.2 | 100 | 0.19 | 94 | 8.35 | 5.76 | 14.11 | 6 | 0.23987 | 0.1343272 | 0.1064 | 0.2407272
10 | 20 | 0.15 | 75 | 0.21 | 70 | 3.67 | 2.2 | 5.87 | 5 | 0.09979 | 0.0558824 | 0.1176 | 0.1734824
11 | 10 | 0.1 | 50 | 0.07 | 32 | 1.13 | 1.01 | 2.14 | 6 | 0.03638 | 0.0203728 | 0.0392 | 0.0595728
12 | 30 | 0.1 | 100 | 0.26 | 138 | 8.01 | 4.23 | 12.24 | 7 | 0.20808 | 0.1165248 | 0.1456 | 0.2621248
13 | 10 | 0.15 | 75 | 0.13 | 60 | 3.69 | 2.65 | 6.34 | 7 | 0.10778 | 0.0603568 | 0.0728 | 0.1331568
14 | 20 | 0.15 | 100 | 0.23 | 111 | 8.42 | 5.03 | 13.45 | 6 | 0.22865 | 0.128044 | 0.1288 | 0.256844
15 | 20 | 0.15 | 75 | 0.21 | 70 | 3.67 | 2.2 | 5.87 | 6 | 0.09979 | 0.0558824 | 0.1176 | 0.1734824
16 | 20 | 0.1 | 75 | 0.15 | 71 | 3.67 | 2.22 | 5.89 | 7 | 0.10013 | 0.0560728 | 0.084 | 0.1400728
17 | 20 | 0.2 | 75 | 0.11 | 50 | 3.68 | 2.95 | 6.63 | 6 | 0.11271 | 0.0631176 | 0.0616 | 0.1247176
18 | 30 | 0.15 | 75 | 0.13 | 60 | 3.69 | 2.65 | 6.34 | 5 | 0.10778 | 0.0603568 | 0.0728 | 0.1331568
19 | 20 | 0.15 | 75 | 0.21 | 70 | 3.67 | 2.2 | 5.87 | 2 | 0.09979 | 0.0558824 | 0.1176 | 0.1734824
20 | 20 | 0.15 | 50 | 0.07 | 30 | 1.14 | 1.08 | 2.22 | 2 | 0.03774 | 0.0211344 | 0.0392 | 0.0603344